## INDEX
INDEX
Exposure Change
Film DENSITY vs. TIME or MAS
TIME or MAS vs DISTANCE
TIME or MAS vs KILOVOLTAGE CHANGE
INVERSE SQUARE LAW
Part Alignment
Waist Alignment by Tilting the Part
Alignment by Moving Source or Part
Alignment When Center Area is Blocked by Tilting the Part
Alignment When Center Area is Blocked by Moving the Source or Part
Waist Weld Alignment Using Micrometer Fixture
Pipe or Tube
Material Thickness on a Pipe or Tube
HVL & TVL
HALF-VALUE LAYER / NARROW BEAM
TENTH-VALUE LAYER / NARROW BEAM
RADIOGRAPHIC EQUIVALENCE FACTORS
UG & Enlarge
GEOMETRIC UNSHARPNESS
OBJECT ENLARGEMENT
Collimator
COLLIMATOR LOCATION
ADJUSTMENT for COLLIMATOR LOCATION
PARALLAX VIEWS or DEFECT LOCATION
RIGID FORMULA
Double Marker Estimated Method - 2 markers are used and SFD and Tube Shift are Not Known.
Defect Location from Front Surface using SOD and Front Marker Shift.
IQI INFO - Penetrameters
MINIMUM & MAXIMUM FILM DENSITY for 1 PENETRAMETER
Equivalent Penetrameter Sensitivity (Hole Type Penetrameter)
Equivalent Wire Diameter to Produce the Same EPS as the Hole Type Penetrameter from above.
Trigonometry
TRIGONOMETRIC RATIOS on RIGHT TRIANGLES
LAW of COSINES
TRIGONOMETRY / LAW of SINES
CHORD LENGTH ON A CIRCLE
Source RT
Cobalt Source Strength
Radiation Output from COBALT
Approximate COBALT-60 Exposure Time in Minutes
Iridium Source Strength
Radiation Output from Iridium
Approximate IRIDIUM-192 Exposure Time in Minutes
MISC.
| RADIATION INTENSITY |  | Linear Attenuation Coefficient for Mixture
| LINEAR ATTENUATION COEFFICIENT |  | IN-MOTION RADIOGRAPHY
| AREAL DENSITY |  | Film DENSITY vs. VELOCITY
| RADIATION REDUCTION FACTOR |  | Volume of a Sphere

## Exposure Change
TO FIND VALUE IN LEFT COLUMN, TYPE IN THE VALUES WITHIN THE BOXES ON THE RIGHT.
Updated 2/17/00 by Derrill Rikard
Film DENSITY vs. TIME or MAS
NEW time or MAS | Film DENSITY Wanted | First Film DENSITY | Old Time or MAS
1.135969 | 2 | 1.8 | 1
TIME or MAS vs DISTANCE
NEW TIME/MAS | OLD TIME or MAS | OLD DISTANCE | NEW DISTANCE
67.5 | 30 | 36 | 54
TIME or MAS vs KILOVOLTAGE CHANGE
| OLD KILOVOLTAGE | OLD TIME or MAS
| 50 | 1
Higher Kilovoltage | TIME or MAS @ Higher kV | Lower Kilovoltage | TIME or MAS @ Lower kV
60 | 0.5 | 42.5 | 2
INVERSE SQUARE LAW
INTENSITY 2 | Intensity 1 | Distance 1 | Distance 2
0.2835539 | 150 | 1 | 23
DISTANCE 2 | Intensity 1 | Intensity 2 | Distance 1
327.3268 | 18000 | 0.168 | 1
INTENSITY 1 | Intensity 2 | Distance 1 | Distance2
861.1094 | 80 | 12 | 39.37
DISTANCE 1 | Intensity 1 | Intensity 2 | Distance 2
43 | 2.38 | 2.38 | 43

## Part Alignment
TO FIND VALUE IN LEFT COLUMN, TYPE IN THE VALUES WITHIN THE BOXES ON THE RIGHT.
Updated 3/2/99 by Derrill Rikard
Waist Alignment by Tilting the Part
Degrees to Tilt the Part | Measured Part Diameter | Measured Gap (Misalignment)
0.8951737 | 8 | 0.125
If the tilt needed to align the part is done by measuring the distance from the present position to the aligned position,
use the following calculation to determine where to mark the new position on the front side of the part.
Distance to the New Location | Measured Part Diameter | Measured Gap (Misalignment) | Actual Part Diameter
0.05851763 | 8 | 0.125 | 7.5
Distance to Move | Alignment by Moving Source or Part
the Source or Part | Source to Object Distance | Measured Part Diameter | Measured Gap (Misalignment)
0.1425 | 45.6 | 8 | 0.025
Alignment When Center Area is Blocked by Tilting the Part
Distance from Part Edge
Degrees to Tilt the Part | Measured Part Diameter | to Measurement Location | Measured Gap (Misalignment) |  | Chord Length
0.9022491 | 8 | 3.5 | 0.125 |  | 7.937254
If the tilt needed to align the part is done by measuring the distance from the present position to the aligned position,
use the following calculation to determine where to mark the new position on the front side of the part.
|  | Distance from Part Edge | Measured Gap
Distance to the New Location | Measured Part Diameter | to Measurement Location | (Misalignment) | Actual Part Diameter | Chord Length
0.06454412 | 8 | 3 | 0.125 | 7.5 | 7.745967
Alignment When Center Area is Blocked by Moving the Source or Part
|  | Distance from Part Edge | Measure Gap
Distance to Move Part | Measured Part Diameter | to Measurement Location | (Misalignment) | Source to Object in IN. | Chord Length
0.1425 | 8 | 4 | 0.025 | 45.6 | 8
Micrometer | Waist Weld Alignment Using Micrometer Fixture
Correction | Max. Gap Measurement | Part Diameter-INCHES | Micr.to Leveling AXIS
0.02666667 | 0.05 | 4.6875 | 2.5

## Pipe or Tube
TO FIND VALUE IN LEFT COLUMN, TYPE IN THE VALUES WITHIN THE BOXES ON THE RIGHT.
Updated 11/18/99 by Derrill Rikard
Material Thickness on a Pipe or Tube
Outside Diameter of
Matl Thickness at Location A - Double Wall Thickness |  | the Tube or Pipe | Single Wall Thickness of Pipe or Tube
0.2 |  | 30 | 0.1
Maximum Matl Thickness at Location B
3.458323 |  | NOTE:
Matl Thickness at the Center of the Wall - Location C |  | To determine Material Thickness at other locations,
2.447448 |  | Go to the bottom of the Trigonometry Page.

## HVL & TVL
TO FIND VALUE IN LEFT COLUMN, TYPE IN THE VALUES WITHIN THE BOXES ON THE RIGHT.
Updated 3/24/99 by Derrill Rikard
HALF-VALUE LAYER / NARROW BEAM
HVL in CM |  | Linear Atten.in 1/CM
0.35 |  | 1.98
HVL in INCHES
0.1377953
TENTH-VALUE LAYER / NARROW BEAM
TVL in CM |  | Linear Atten. in 1/CM
10.10088 |  | 0.228
TVL in INCHES
3.976723
TYPICAL HALF-VALUE and TENTH-VALUE LAYERS in INCHES for COMMON ENERGIES
Energy | ALUMINUM 1/2 | ALUMINUM 1/10 | STEEL 1/2 | STEEL 1/10 | LEAD 1/2 | LEAD 1/10
120 kV | 0.8 | 2.64 | 0.1 | 0.33 | 0.011 | 0.0363
150 kV | 0.88 | 2.9 | 0.14 | 0.462 | 0.011 | 0.0363
200 kV | 1 | 3.3 | 0.2 | 0.66 | 0.019 | 0.0627
250 kV | 1.1 | 3.63 | 0.25 | 0.825 | 0.035 | 0.116
400 / Ir192 | 1.3 | 4.29 | 0.35 | 1.15 | 0.087 | 0.287
2 MeV / Co60 | 2.5 | 8.25 | 0.8 | 2.64 | 0.5 | 1.65
4 MeV | 3.6 | 11.88 | 1 | 3.3 | 0.65 | 2.14
9 MeV | 4.57 | 15 | 1.25 | 4.125 | 0.65 | 2.14
RADIOGRAPHIC EQUIVALENCE FACTORS
|  | Density of Fe or ?? | Linear Attenuation of | Density of Material | Linear Attenuation of
|  | in grams / cm^3 | Fe or ?? in 1/cm | in grams / cm^3 | Material in grams / cm
Equal to this Thickness |  | 7.87 | 0.334 | 16.6 | 0.73
of Fe or ?? Matl. by |  | Thickness of Material
Method Listed Below |  | 1
2.109276 | Density Only
2.185629 | Linear Attenuation Only
4.610094 | Both Density & Linear Attenuation

## UG & Enlarge
TO FIND VALUE IN LEFT COLUMN, TYPE IN THE VALUES WITHIN THE BOXES ON THE RIGHT.
Updated 8/21/00 by Derrill Rikard
GEOMETRIC UNSHARPNESS
UG-in INCHES | Focal Spot Size in MM | Part Thickness + Offset | Source-Film-Distance
0.001675322 | 2 | 6 | 288
INCHES Min. SFD | MAX. UG Allowed | Focal Spot in MM | Part Thick + Offset
17.74803 | 0.02 | 4 | 2
SPOT Size in MM | UG- in INCHES | SOD in INCHES | OFD in INCHES
0.183333 | 0.007874 | 8.25 | 9
OBJECT ENLARGEMENT
Object Size | Image Size | SOD | SFD
12.05333 | 22.6 | 1.6 | 3
Image Size | SFD | Object Size | SOD
22.58824 | 96 | 16 | 68
SFD | Image Size | SOD | Object Size
840 | 30 | 28 | 1
SOD | SFD | Image Size | Object Size
1.88125 | 37.625 | 20 | 1

## Collimator
TO FIND VALUE IN LEFT COLUMN, TYPE IN THE VALUES WITHIN THE BOXES ON THE RIGHT.
Updated 2/25/99 by Derrill Rikard
COLLIMATOR LOCATION
SOURCE to COLLIMATOR | Source to Film | SIZE of Collimator | Collimator Hole
DISTANCE | Distance | Image on Film | Diameter
115.2 | 144 | 5 | 4
Collimator Hole | SIZE of Collimator | SOURCE to Collimator | Source to Film
Diameter | Image on Film | DISTANCE | Distance
4 | 12 | 96 | 288
SIZE of Collimator | Source to Film | Collimator Hole | SOURCE to Collimator
Image on Film | Distance | Diameter | DISTANCE
12 | 288 | 4 | 96
ADJUSTMENT for COLLIMATOR LOCATION
NEW FILM to COLLIMATOR | OLD FILM to | OLD | IMAGE SIZE
DISTANCE | COLLIMATOR DISTANCE | IMAGE SIZE | WANTED
90 | 72 | 4 | 5

## Parallax Views
TO FIND VALUE IN LEFT COLUMN, TYPE IN THE VALUES WITHIN THE BOXES ON THE RIGHT.
Updated 2/25/99 by Derrill Rikard
PARALLAX VIEWS or DEFECT LOCATION
Double Exposure made on ONE film which has been Shifted between Exposures.
RIGID FORMULA
Flaw Above Film | Flaw position change | Source to Film Dist. | Tube Shift
0.2737453 | 0.055 | 60 | 12
Double Marker Estimated Method - 2 markers are used and SFD and Tube Shift are Not Known.
Flaw Above Back Marker | Flaw Position Shift | Part Thickness | Front Marker Shift | Back Marker Shift
0.2403846 | 0.055 | 0.625 | 0.135 | 0.005
Defect Location from Front Surface using SOD and Front Marker Shift.
FRONT FACE to Flaw | Flaw Position Shift | Source to OBJECT | Front Marker Shift | Tube Shift
0.3948569 | 0.055 | 59.5 | 0.135 | 12

## IQI INFO
TO FIND VALUE IN LEFT COLUMN, TYPE IN THE VALUES WITHIN THE BOXES ON THE RIGHT.
Updated 3/2/99 by Derrill Rikard
MINIMUM & MAXIMUM FILM DENSITY for 1 PENETRAMETER
( All Film Densities must meet the CODE or SPECIFICATION)
MIN. Film Density | FILM DENSITY through the PENETRAMETER BODY & SHIM
1.955 | 2.3
MAXIMUM Film Density | THROUGH THE WELD'S AREA OF INTEREST
2.99
Equivalent Penetrameter Sensitivity (Hole Type Penetrameter)
EPS in percent | IQI Thickness in Inches | Hole Diam. in Inches | Material Thickness in inches |  | from: ASTM E-1025
2 | 0.005 | 0.04 | 0.5
IQI Thickness In. | Hole Diam. in Inches | EPS in percent | Material Thickness in inches
0.005 | 0.04 | 2 | 0.5
Hole Diam. In. | IQI Thickness in Inches | EPS in percent | Material Thickness in inches
0.04 | 0.005 | 2 | 0.5
Equivalent | Equivalent Wire Diameter to Produce the Same EPS as the Hole Type Penetrameter from above
Wire Diameter | Plaque Thickness in Inches | Hole Diam. in Inches |  |  | from: ASTM E-747
0.005966447 | 0.01 | 0.02

## Trigonometry
TO FIND VALUE IN LEFT COLUMN, TYPE IN THE VALUES WITHIN THE BOXES ON THE RIGHT.
Updated 11/15/00 by Derrill Rikard
TRIGONOMETRIC RATIOS on RIGHT TRIANGLES
SINE of ANGLE
Angle A Degrees | Side Opposite A | Hypotenuse
0.3331169 | 0.25 | 43
| TANGENT of ANGLE |  | Hypotenuse
Angle A Degrees | Side Opposite A | Side Adjacent A |  |  | Side Opposite A
0.1989429 | 0.25 | 72 | A
| COSINE of ANGLE |  |  | Side Adjacent A
Angle A Degrees | Side Adjacent A | Hypotenuse
18.40704 | 40.8 | 43
| LAW of COSINES |  |  | Side B
Side C Length | Side A Length | Angle Between Sides | Side B Length |  | Side C
86.60254 | 100 | 60 | 50
Side A
TRIGONOMETRY / LAW of SINES
Angle a | Angle b | Side A | Side B
30.00858 | 60 | 115.5 | 200 |  | b
Angle b | Angle a | Side B | Side A |  | C
59.97428 | 30 | 200 | 115.5 |  |  | A
Side A | Angle a | Side B | Angle b | a | c
115.4701 | 30 | 200 | 60 |  | B
Side B | Angle a | Side A | Angle b
200.0519 | 30 | 115.5 | 60
Side C | Angle a | Side B | Angle b
115.4701 | 30 | 200 | 60 | <<< In this Calculation, Angle c is 90°
So Angles a + b Must equal 90°
A
CHORD LENGTH ON A CIRCLE
CHORD LENGTH | Distance From Outside Edge To The CHORD |  | DIAMETER of Circle
0.8872993 | 0.005 |  | 39.37
B
NOTE:
To determine thickness of a wall thickness on a tube or pipe,
Subtract the ID chord length from the OD chord length.

## Source RT
TO FIND VALUE IN LEFT COLUMN, TYPE IN THE VALUES WITHIN THE BOXES ON THE RIGHT.
Updated 2/25/99 by Derrill Rikard
COBALT Source Strength
COBALT | Original Activity | ON CAL.DATE | Present Date
671.438 | 1100 | 1973-05-23 | 1977-03-01
Radiation Output from COBALT
mR/Hr. | Source Strength-Ci. | Distance in FEET
1316.86 | 117.7 | 36
DISTANCE in FEET | Source Strength-Ci. | mR/Hr.
540.1296 | 50.3 | 2.5
Source Strength-Ci | mR/Hr. | Distance in FEET
4 | 580 | 10
Approximate COBALT-60 Exposure Time in Minutes
| for a 2.0HD on 10pb/Dupont 55/10pb Film Load. |  |  |  | 923.53
Time in Min. | Curies | Distance in Inches | Steel Thickness in Inches
2.308825 | 100 | 24 | 2
IRIDIUM Source Strength
IRIDIUM | Original Activity | ON CAL.DATE | Present Date
41.95553 | 100 | 1988-09-09 | 1988-12-12
Radiation Output from Iridium
mR/Hr. | Source Strength-Ci. | Distance in FEET |  |  | 2904.8
520000 | 100 | 1
DISTANCE in FEET | Source Strength-Ci. | mR/Hr.
29.94247 | 100 | 580
Source Strength-Ci | mR/Hr. | Distance in FEET
100 | 208 | 50
Approximate IRIDIUM-192 Exposure Time in Minutes
for a 2.0HD on 5pb/Dupont 55/10pb Film Load.
Time in Min. | Curies | Distance in Inches | Steel Thickness in Inches
14.524 | 200 | 48 | 2

## MISC
TO FIND VALUE IN LEFT COLUMN, TYPE IN THE VALUES WITHIN THE BOXES ON THE RIGHT.
Updated 2/25/99 by Derrill Rikard
RADIATION INTENSITY
Second Intensity | Original Intensity | Linear Atten.in1/CM | Thickness in CM
0.1681209 | 18000 | 0.228 | 50.8
LINEAR ATTENUATION COEFFICIENT
Linear Atten. in 1/CM | Mass Absorption Coef. | Physical Density CC
3.28662 | 0.279 | 11.78
AREAL DENSITY
AREAL DENSITY mg/cm2 | Thickness in CM | Physical Density Mg/CC
59.69 | 1.27 | 47
Thickness in CM | AREAL DENSITY mg/cm-2 | Physical Density Mg/CC
1.27 | 59.69 | 47
Physical Density Mg/CC | AREAL DENSITY mg/cm-2 | Thickness in CM
47 | 59.69 | 1.27
RADIATION REDUCTION FACTOR
Reduction Factor | Dose Rate Wanted | Initial Dose Rate
90 | 0.5 | 45
PIN HOLE METHOD For FOCAL SPOT SIZE
Pin Hole Set at 1/2 the SFD
Focal Spot in IN. | Diam.of Hole Image | Actual Hole Diam.
0.045 | 0.125 | 0.04
Focal Spot in MM
1.143
Linear Attenuation Coefficient for Mixture
Lin.Atten Coeff 1/cm | Mass Atten Coef.1 | Mass Atten Coef.2 | Mass Atten 3 | Mass Atten 4
0.00615164589 | 3.8 | 5.91 | 65.4 | 0
| Per Cent 1 | Per Cent 2 | Per Cent 3 | Per Cent 4
| 75.6 | 23.1 | 1.3 | 0
DENSITY OF MATERIAL in GM/CC
0.001209
IN-MOTION RADIOGRAPHY
Motion Unsharpness | Material Thickness | Width of Beam | Source to Part Distance
0.003571429 | 0.5 | 0.3 | 42
Beam Width | Motion Unsharpness | Material Thickness | Source to Part Distance
0.42 | 0.005 | 0.5 | 42
Velocity | Width of Beam | Time for Single Exposure
0.3 | 0.3 | 1
Exp.TIME Min. | Travel Distance | Velocity
33.33333 | 10 | 0.3
Exp.Time Hrs.
0.5555556
Film DENSITY vs. VELOCITY
NEW Velocity In/Min | Film DENSITY Wanted | First Film DENSITY | Old Velocity In./Min.
0.5 | 2 | 1 | 1
Volume of a Sphere
Volume | Sphere Diameter
0.06545 | 0.5
Area of a Circle
Area (Sq. Inches) | Circle Diameter (Inches)
0.012271875 | 0.125